## Sheet1
K | Rb | Cs | MA | FA | Ca | Sr | Ba | Ge | Sn | Pb | Cl | Br | I | TOTEN
0 | 0 | 1 | 0 | 0 | 0 | 0 | 0 | 0 | 0 | 1 | 0 | 2.25 | 0.75 | -18.61762
0 | 0 | 0 | 0 | 1 | 0 | 0 | 0 | 1 | 0 | 0 | 1.125 | 1.875 | 0 | -69.22574712
0 | 1 | 0 | 0 | 0 | 0 | 1 | 0 | 0 | 0 | 0 | 1.5 | 1.5 | 0 | -21.35349
1 | 0 | 0 | 0 | 0 | 1 | 0 | 0 | 0 | 0 | 0 | 0 | 1.125 | 1.875 | -18.57116
0 | 0 | 0 | 0 | 1 | 0 | 0 | 0 | 1 | 0 | 0 | 0 | 0.75 | 2.25 | -67.05862
1 | 0 | 0 | 0 | 0 | 0 | 1 | 0 | 0 | 0 | 0 | 0 | 1.125 | 1.875 | -18.58422
0 | 0 | 0 | 1 | 0 | 0 | 0 | 0 | 0 | 1 | 0 | 0 | 0.75 | 2.25 | -60.72512
0 | 1 | 0 | 0 | 0 | 0 | 0 | 0 | 1 | 0 | 0 | 1.875 | 1.125 | 0 | -20.22828
0 | 1 | 0 | 0 | 0 | 0 | 0 | 0 | 0 | 0 | 1 | 0 | 2.25 | 0.75 | -18.38795
0 | 0 | 0 | 1 | 0 | 0 | 0 | 1 | 0 | 0 | 0 | 2.625 | 0.375 | 0 | -66.05872
0 | 1 | 0 | 0 | 0 | 0 | 0 | 0 | 0 | 1 | 0 | 0.375 | 2.625 | 0 | -18.91841
0 | 1 | 0 | 0 | 0 | 0 | 0 | 0 | 0 | 1 | 0 | 0 | 1.5 | 1.5 | -17.81130762
0 | 0 | 0 | 1 | 0 | 0 | 0 | 0 | 0 | 1 | 0 | 0 | 1.125 | 1.875 | -61.02408
0 | 0 | 0 | 0 | 1 | 1 | 0 | 0 | 0 | 0 | 0 | 2.625 | 0.375 | 0 | -71.58086
0 | 0 | 0 | 0 | 1 | 0 | 0 | 0 | 1 | 0 | 0 | 0 | 1.125 | 1.875 | -67.28325
0 | 0 | 0 | 1 | 0 | 0 | 0 | 0 | 0 | 1 | 0 | 0.75 | 2.25 | 0 | -62.68094
1 | 0 | 0 | 0 | 0 | 0 | 1 | 0 | 0 | 0 | 0 | 1.5 | 1.5 | 0 | -21.1973
0 | 0 | 0 | 1 | 0 | 0 | 0 | 0 | 0 | 1 | 0 | 2.625 | 0.375 | 0 | -63.96028763
1 | 0 | 0 | 0 | 0 | 0 | 1 | 0 | 0 | 0 | 0 | 0 | 1.5 | 1.5 | -18.87006
0 | 0 | 0 | 1 | 0 | 0 | 0 | 1 | 0 | 0 | 0 | 0 | 1.875 | 1.125 | -63.37767
0 | 0 | 0 | 1 | 0 | 0 | 0 | 0 | 0 | 1 | 0 | 0 | 0.375 | 2.625 | -60.48628
0 | 0 | 0 | 0 | 1 | 0 | 0 | 0 | 0 | 0 | 1 | 0.375 | 2.625 | 0 | -68.5643
0 | 0 | 0 | 0 | 1 | 0 | 1 | 0 | 0 | 0 | 0 | 2.625 | 0.375 | 0 | -71.78738
0 | 0 | 0 | 0 | 1 | 0 | 0 | 0 | 0 | 1 | 0 | 1.125 | 1.875 | 0 | -69.05059
0 | 0 | 0 | 0 | 1 | 1 | 0 | 0 | 0 | 0 | 0 | 0 | 1.5 | 1.5 | -68.48258
0 | 0 | 0 | 0 | 1 | 0 | 0 | 1 | 0 | 0 | 0 | 1.125 | 1.875 | 0 | -71.10746
0 | 0 | 0 | 0 | 1 | 0 | 0 | 0 | 0 | 1 | 0 | 2.25 | 0.75 | 0 | -69.78116
0 | 0 | 0 | 0 | 1 | 0 | 0 | 0 | 0 | 0 | 1 | 2.625 | 0.375 | 0 | -70.10923
0 | 0 | 0 | 0 | 1 | 0 | 0 | 1 | 0 | 0 | 0 | 0 | 0.375 | 2.625 | -68.46575
0 | 0 | 0 | 1 | 0 | 0 | 0 | 0 | 0 | 0 | 1 | 0 | 1.5 | 1.5 | -61.39125
0 | 0 | 0 | 1 | 0 | 0 | 0 | 0 | 0 | 0 | 1 | 0.75 | 2.25 | 0 | -62.66801